## Valves_v0
Valve | Resistance at 1 uA (kohm) | t (um) | w(um) | L (um) | b (um) | λ (um) | a (um) | N (fingers #) | w (um) | Power (mW) | Input current (mA) | Voltage across 800 ohm at triggering | Time (ms) | Initial resistance (k-ohm) | Notes/Comments | Failed
1 | 76.7 | 0.43 | 15 | 280 | 20 | 111 | 750 | 7 |  | 300 | 1.977712 | 1.582169 | failed not lon enough | 76.7 |  | 1
2 | 42 | 0.43 | 15 | 280 | 20 | 111 | 750 | 7 |  | 300 | 2.672612 | 2.13809 | 380 | 42 |  | 0
3 | 87.3 | 0.43 | 15 | 280 | 20 | 111 | 750 | 7 |  | 300 | 1.85376 | 1.483008 | failed not enough | 87.3 |  | 1
4 | 69.6 | 0.43 | 15 | 280 | 20 | 111 | 750 | 7 |  | 300 | 2.076137 | 1.66091 | 740 | 69.6 |  | 0
5 | 7.02 | 0.43 | 15 | 280 | 20 | 111 | 750 | 7 |  | 300 | 6.537205 | 5.229764 | 14 | 7.02 |  | 0
6 | 6.8 | 0.43 | 15 | 280 | 20 | 111 | 750 | 7 |  | 300 | 6.642112 | 5.313689 | 12 | 6.8 |  | 0
7 | 7.06 | 0.43 | 15 | 280 | 20 | 111 | 750 | 7 |  | 300 | 6.518659 | 5.214927 | 14 | 7.06 |  | 0
8 | 6.8 | 0.43 | 15 | 280 | 20 | 111 | 750 | 7 |  | 300 | 6.642112 | 5.313689 | 5.1 | 6.8 |  | 0
9 | 39.6 | 0.43 | 15 | 280 | 20 | 111 | 1000 | 7 |  | 300 | 2.752409 | 2.201928 | 184 | 180 |  | 0
10 | 47.56098 | 0.43 | 15 | 280 | 20 | 111 | 1000 | 7 |  | 300 | 2.511512 | 2.00921 | 59.6 | 400 |  | 0
11 | 33 | 0.43 | 15 | 280 | 20 | 111 | 1000 | 7 |  | 300 | 3.015113 | 2.412091 | 87 | 80 |  | 0
12 | 45 | 0.43 | 15 | 280 | 20 | 111 | 1000 | 7 |  | 400 | 2.981424 | 2.385139 | 63 | 89 |  | 0
13 | 75 | 0.43 | 15 | 280 | 20 | 111 | 1000 | 7 |  | 300 | 2 | 1.6 | 700 | 307 | done at 0.3 | 0
14 | 75 | 0.43 | 15 | 280 | 20 | 111 | 1000 | 7 |  | 400 | 2.309401 | 1.847521 | scope error | 179 |  | 1
15 | 100 | 0.43 | 15 | 280 | 20 | 111 | 1000 | 7 |  | 400 | 2 | 1.6 | 232 | 395 |  | 0
16 | 37 | 0.43 | 15 | 280 | 20 | 111 | 1500 | 11 |  | 400 | 3.28798 | 2.630384 | 148 | 104 |  | 0
17 | 52 | 0.43 | 15 | 280 | 20 | 111 | 1500 | 11 |  | 400 | 2.773501 | 2.218801 | 484 | 141 |  | 0
18 | 21 | 0.43 | 15 | 280 | 20 | 111 | 1500 | 11 |  | 400 | 4.364358 | 3.491486 | 238 | 21 |  | 0
19 | 23 | 0.43 | 15 | 280 | 20 | 111 | 1500 | 11 |  | 400 | 4.170288 | 3.336231 | > 590 | 23 |  | 1
20 | 49 | 0.43 | 15 | 280 | 20 | 111 | 1500 | 11 |  | 400 | 2.857143 | 2.285714 |  | 125 | John trying to create fireworsk | 1
21 | 13 | 0.43 | 15 | 280 | 20 | 111 | 1500 | 11 |  | 400 | 5.547002 | 4.437602 | 106 | 13 |  | 0
22 | 24 | 0.43 | 15 | 280 | 20 | 111 | 1500 | 11 |  | 400 | 4.082483 | 3.265986 | 346 | 24 |  | 0
23 | 8 | 0.43 | 15 | 280 | 20 | 111 | 1500 | 11 |  | 400 | 7.071068 | 5.656854 | 9.8 | 33 |  | 0
24 | 80 | 0.43 | 15 | 280 | 20 | 111 | 1500 | 11 |  | 400 | 2.236068 | 1.788854 |  | 190 |  | 1
25 | 51 | 0.43 | 15 | 280 | 20 | 111 | 1500 | 11 |  | 400 | 2.80056 | 2.240448 | 628 | 138 |  | 0